## Sheet1
Temperature | Sigma_max | Yield_Strength | Hardness_HV | Ultimate_Tensile_Strength | Elongation | FN
25 | 605.45 | 749 | 377 | 952 | 29 | 24900000
25 | 573 | 749 | 377 | 952 | 29 | 14300000
25 | 590.9 | 749 | 377 | 952 | 29 | 450000
25 | 536.6 | 749 | 377 | 952 | 29 | 685000
25 | 515 | 749 | 377 | 952 | 29 | 10100000
25 | 490.9 | 749 | 377 | 952 | 29 | 19800000
25 | 436.36 | 749 | 377 | 952 | 29 | 112000000
25 | 418.18 | 749 | 377 | 952 | 29 | 12300000
25 | 345.45 | 749 | 377 | 952 | 29 | 272000000
650 | 740 | 502 | 319 | 726 | 38 | 128000
650 | 720 | 502 | 319 | 726 | 38 | 48100
650 | 700 | 502 | 319 | 726 | 38 | 241000
650 | 650 | 502 | 319 | 726 | 38 | 736000
650 | 600 | 502 | 319 | 726 | 38 | 2930000
650 | 550 | 502 | 319 | 726 | 38 | 4470000
650 | 500 | 502 | 319 | 726 | 38 | 21700000
650 | 450 | 502 | 319 | 726 | 38 | 34800000