## Sheet1
Smiles | Tg
C12=NSN=C1C(=CC=C2C3=CC=C(S3)C4=CC6=C(C=C4)C5=C(C=C(C=C5)[*])C6(CCCCCCCC)CCCCCCCC)C7=CC=C(S7)[*] | 126
C12=NSN=C1C(=CC=C2C3=CC=C(S3)C4=CC6=C(C=C4)C5=C(C=C(C=C5)[*])[N]6C(CCCCCCCC)CCCCCCCC)C7=CC=C(S7)[*] | 116
C12=NSN=C1C(=CC=C2C3=CC(=C(S3)C4=CC6=C(C=C4)C5=C(C=C(C=C5)[*])C6(CCCCCCCC)CCCCCCCC)CCCCCC)C7=CC(=C(S7)[*])CCCCCC | 79
C12=NSN=C1C(=CC=C2C3=CC(=C(S3)C4=CC6=C(C=C4)C5=C(C=C(C=C5)[*])[N]6C(CCCCCCCC)CCCCCCCC)CCCCCC)C7=CC(=C(S7)[*])CCCCCC | 74
C12=NSN=C1C(=CC=C2C3=CC(=C(S3)C6=CC5=C(C4=C(C=C(S4)[*])[N]5CC(CCCC)CC)S6)CCCCCC)C7=CC(=C(S7)[*])CCCCCC | 90
C12=NSN=C1C(=CC=C2C3=CC5=C(C=C3)C4=C(C=C(C=C4)[*])C5(CCCCCCCC)CCCCCCCC)[*] | 112
C1(=CC3=C(C=C1)C2=C(C=C(C=C2)[*])C3(CCCCCCCC)CCCCCCCC)C5=CC=C(C4=CC=C([*])S4)S5 | 102
C1(=CC3=C(C=C1)C2=C(C=C(C=C2)[*])C3(CCCCCCCC)CCCCCCCC)C4=CC=C(C=C4)N(C5=CC=C(C=C5)[*])C6=CC=C(C=C6)C(CC)C | 140
C1=C(SC(=C1)[*])[*] | 215
CCCCC1=C(SC(=C1)[*])[*] | 50
CCCCCCC1=C(SC(=C1)[*])[*] | 10
CCCCCCCCC1=C(SC(=C1)[*])[*] | -17
C(CCCCCCCC1=C(SC(=C1)[*])[*])CC | -27
C(CCCCCCCC1=C(SC(=C1)[*])[*])CCCC | -30
C1(C3=C(C2=C1C=C(C=C2)[*])C=CC(=C3)[*])(CCCCCC)CCCCCC | 101
C1(C3=C(C2=C1C=C(C=C2)[*])C=CC(=C3)[*])(CC(CCCC)CC)CC(CCCC)CC | 59
C1(C3=C(C2=C1C=C(C=C2)[*])C=CC(=C3)[*])(CCCCCCCC)CCCCCCCC | 71
C1(C3=C(C2=C1C=C(C=C2)[*])C=CC(=C3)[*])(CCCCCCCCCCCC)CCCCCCCCCCCC | 16
C6=C(C5=C(C=C(C1=C(C(=C(C2=NSN=C12)C4=CC(=C(C3=CC=C(S3)[*])S4)CC(CCCCCCCCCC)CCCCCCCC)F)F)S5)CC(CCCCCCCC)CCCCCCCCCC)SC(=C6)[*] | 28
C15=C(C(=C2C(=C1OCC(CC)CCCC)SC(=C2)C3=C4C(=C(S3)[*])C(=C(S4)C(=O)OCC(CC)CCCC)F)OCC(CC)CCCC)SC(=C5)[*] | 40
C14=CC(=C3C2=C1C(=C(C=C2C(N(C3=O)CC(CCCCCCCC)CCCCCCCCCC)=O)[*])C(N(C4=O)CC(CCCCCCCC)CCCCCCCCCC)=O)C6=CC=C(C5=CC=C([*])S5)S6 | 74
C12=CC(=CC=C1\C(C(=O)N2CC(CCCCCCCCCC)CCCCCCCC)=C3\C4=C(N(C3=O)CC(CCCCCCCC)CCCCCCCCCC)C=C(C=C4)C5=CC=C(S5)C6=CC=C(S6)[*])[*] | 65
C1=C(C(=CC(=C1[*])OC)C=CC2=C(C=C(C(=C2)OCC(CCCC)CC)C=C[*])OC)OC | 113
C1(=CC(=C(C=C1C=C[*])OC)[*])OCCC(CCCC(C)C)C | 50
C1(=CC(=C(C=C1C=C[*])OC)[*])OCC(CC)CCCC | 66
C4(=CC3=C(C=C(C2=CC(=C(C1=C(C=C(S1)[*])CCCCCCCCCCCCCC)S2)CCCCCCCCCCCCCC)S3)S4)[*] | 5
C1=CC(=CC(=C1OCCCC)C2=CC(=CC=C2OCCCC)C3=CC=C(C=C3)[*])[*] | 164
C1=CC(=CC(=C1OCCCCCC)C2=CC(=CC=C2OCCCCCC)C3=CC=C(C=C3)[*])[*] | 117
C1=CC(=CC(=C1OCCCCCCCC)C2=CC(=CC=C2OCCCCCCCC)C3=CC=C(C=C3)[*])[*] | 87
C1=CC(=CC(=C1OCCCCCCCCCC)C2=CC(=CC=C2OCCCCCCCCCC)C3=CC=C(C=C3)[*])[*] | 58
C1(=CC3=C(C=C1)C2=C(C=C(C=C2)[*])C3(CCCCCCCC)CCCCCCCC)C9=CC=C(C4=CC=C(C5=C4N=C(C(=C5)C6=CC=CC=C6)C7=CC=CC=C7)C8=CC=C([*])S8)S9 | 142
C1(=CC3=C(C=C1)C2=C(C=C(C=C2)[*])C3(CCCCCCCC)CCCCCCCC)C%11=CC=C(C4=C(C(=C(C5=C4N=C(C(=N5)C6=CC=CC=C6)C7=CC=CC=C7)C8=CC=C([*])S8)C9=CC=CC=C9)C%10=CC=CC=C%10)S%11 | 192