## Sheet1
Stress ratio, R | Crack length (mm) | ΔK | actaual fatigue crack
0 | 0.0671 | 4.12e-06 | 4.79286e-09
0 | 0.073 | 4.67e-06 | 4.86667e-09
0 | 0.0854 | 5.91e-06 | 5.3375e-09
0 | 0.091 | 6.5e-06 | 5.35294e-09
0 | 0.1023 | 7.75e-06 | 5.68333e-09
0 | 0.1082 | 8.43e-06 | 5.69474e-09
0 | 0.1176 | 9.55e-06 | 5.88e-09
0 | 0.1678 | 1.63e-05 | 7.99048e-09
0 | 0.2113 | 2.3e-05 | 9.60455e-09
0 | 0.2437 | 2.86e-05 | 1.05957e-08
0 | 0.2629 | 3.2e-05 | 1.09542e-08
0 | 0.2913 | 3.74e-05 | 1.1652e-08
0 | 0.3447 | 4.82e-05 | 1.32577e-08
0 | 0.3897 | 5.81e-05 | 1.44333e-08
0 | 0.4216 | 6.55e-05 | 1.50571e-08
0 | 0.4982 | 8.46e-05 | 1.71793e-08
0 | 0.5382 | 9.53e-05 | 1.794e-08
0 | 0.5846 | 0.000108 | 1.88581e-08
0 | 0.6567 | 0.00013 | 2.05219e-08
0 | 0.7172 | 0.000149 | 2.17333e-08
0 | 0.7981 | 0.000177 | 2.34735e-08
0 | 0.8309 | 0.000188 | 2.374e-08
0 | 0.8926 | 0.000211 | 2.47944e-08
0 | 0.965 | 0.00024 | 2.60811e-08
0 | 1.0768 | 0.000287 | 2.83368e-08
0 | 1.27047 | 0.000379 | 3.25762e-08
0 | 1.4524 | 0.000478 | 3.631e-08
0 | 1.8017 | 0.000703 | 4.39439e-08
0 | 2.1435 | 0.000978 | 5.10357e-08
0 | 2.379 | 0.001202 | 5.53256e-08
0 | 2.9785 | 0.001941 | 6.76932e-08
0.3 | 0.0481 | 3.274503 | 6.0125e-09
0.3 | 0.0532 | 3.44353 | 5.9111e-09
0.3 | 0.0611 | 3.690076 | 6.11e-09
0.3 | 0.0725 | 4.019261 | 6.5909e-09
0.3 | 0.0915 | 4.514953 | 7.625e-09
0.3 | 0.1173 | 5.112106 | 9.0231e-09
0.3 | 0.1416 | 5.617553 | 1.0114e-08
0.3 | 0.1631 | 6.030388 | 1.0873e-08
0.3 | 0.1993 | 6.670207 | 1.2456e-08
0.3 | 0.2477 | 7.445373 | 1.4571e-08
0.3 | 0.3316 | 8.64234 | 1.8422e-08
0.3 | 0.4368 | 9.977205 | 2.2989e-08
0.3 | 0.5582 | 11.38136 | 2.791e-08
0.3 | 0.6838 | 12.74504 | 3.2562e-08
0.3 | 0.79017 | 13.85973 | 3.5917e-08
0.3 | 0.90273 | 15.01836 | 3.9249e-08
0.3 | 1.061 | 16.63587 | 4.4208e-08
0.3 | 1.224 | 18.31198 | 4.896e-08
0.3 | 1.337 | 19.49084 | 5.1423e-08
0.3 | 1.453 | 20.72188 | 5.3815e-08
0.3 | 1.692 | 23.34534 | 6.0429e-08
0.3 | 1.944 | 26.273 | 6.7034e-08
0.3 | 2.2171 | 29.68279 | 7.3903e-08
0.3 | 2.529 | 33.95648 | 8.1581e-08
0.3 | 3.248 | 46.0042 | 1.015e-07